## Process and Quality Control - P
SLOT DIE and ROLL COATER |  |  | Glass Vendor- Cardinal or JinJIng
Using Keyence, for sections on full sized glass
Save images using OM SAVE and Collect Scribe-width and Scribe Spacing Data for 04 corners of the glass/module. F1M1 and F1M2
Operators | Tool | Date | Glass ID | Glass Vendor | Section | Location | PVK-ETL Sa | PVK-ETL T | PVK Sa | PVK T | ETL T
| Keyence | 2025-09-25 | D1-1596 | JinJing | R1C2 | BR | 11 | 536 | 18 | 536 | 0
| Keyence | 2025-09-25 | D1-1596 | JinJing | R1C2 | M | 15 | 531 | 12 | 527 | 4
| Keyence | 2025-09-25 | D1-1596 | JinJing | R1C2 | TL | 22 | 540 | 15 | 517 | 23
| Keyence | 2025-09-25 | D1-1596 | JinJing | R1C10 | BR | 15 | 543 | 13 | 533 | 10
| Keyence | 2025-09-25 | D1-1596 | JinJing | R1C10 | M | 14 | 518 | 8 | 489 | 29
| Keyence | 2025-09-25 | D1-1596 | JinJing | R1C10 | TL | 15 | 551 | 15 | 535 | 16
| Keyence | 2025-09-25 | D1-1596 | JinJing | R3C6 | BR | 14 | 544 | 14 | 519 | 25
| Keyence | 2025-09-25 | D1-1596 | JinJing | R3C6 | M | 15 | 520 | 16 | 517 | 3
| Keyence | 2025-09-25 | D1-1596 | JinJing | R3C6 | TL | 15 | 513 | 12 | 485 | 28
| Keyence | 2025-09-25 | D1-1596 | JinJing | R6C2 | BR | 14 | 535 | 15 | 538 | -3
| Keyence | 2025-09-25 | D1-1596 | JinJing | R6C2 | M | 14 | 524 | 16 | 499 | 25
| Keyence | 2025-09-25 | D1-1596 | JinJing | R6C2 | TL | 17 | 520 | 14 | 502 | 18
| Keyence | 2025-09-25 | D1-1596 | JinJing | R6C10 | BR | 10 | 536 | 17 | 532 | 4
| Keyence | 2025-09-25 | D1-1596 | JinJing | R6C10 | M | 14 | 551 | 10 | 522 | 29
| Keyence | 2025-09-25 | D1-1596 | JinJing | R6C10 | TL | 14 | 520 | 12 | 501 | 19
| Keyence | 2025-09-25 | D1-1598 | JinJing | R1C2 | BR | 18 | 559 | 18 | 520 | 39
| Keyence | 2025-09-25 | D1-1598 | JinJing | R1C2 | M | 14 | 539 | 17 | 521 | 18
| Keyence | 2025-09-25 | D1-1598 | JinJing | R1C2 | TL | 18 | 578 | 16 | 489 | 89
| Keyence | 2025-09-25 | D1-1598 | JinJing | R1C10 | BR | 19 | 452 | 14 | 509
| Keyence | 2025-09-25 | D1-1598 | JinJing | R1C10 | M | 17 | 553 | 15 | 486 | 67
| Keyence | 2025-09-25 | D1-1598 | JinJing | R1C10 | TL | 15 | 569 | 13 | 504 | 65
| Keyence | 2025-09-25 | D1-1598 | JinJing | R3C6 | BR | 22 | 552 | 20 | 510 | 42
| Keyence | 2025-09-25 | D1-1598 | JinJing | R3C6 | M | 15 | 556 | 17 | 507 | 49
| Keyence | 2025-09-25 | D1-1598 | JinJing | R3C6 | TL | 15 | 544 | 19 | 465 | 79
| Keyence | 2025-09-25 | D1-1598 | JinJing | R6C2 | BR | 16 | 549 | 16 | 509 | 40
| Keyence | 2025-09-25 | D1-1598 | JinJing | R6C2 | M | 13 | 514 | 14 | 489 | 25
| Keyence | 2025-09-25 | D1-1598 | JinJing | R6C2 | TL | 21 | 527 | 14 | 531
| Keyence | 2025-09-25 | D1-1598 | JinJing | R6C10 | BR | 14 | 562
| Keyence | 2025-09-25 | D1-1598 | JinJing | R6C10 | M | 16 | 547 | 14 | 506 | 41
| Keyence | 2025-09-25 | D1-1598 | JinJing | R6C10 | TL | 14 | 557 | 13 | 498 | 59
| Keyence | 2025-09-25 | D1-1603 | JinJing | R1C2 | BR | 17 | 593 | 18 | 475 | 118
| Keyence | 2025-09-25 | D1-1603 | JinJing | R1C2 | M | 15 | 602 | 15 | 507 | 95
| Keyence | 2025-09-25 | D1-1603 | JinJing | R1C2 | TL | 16 | 551 | 16 | 526 | 25
| Keyence | 2025-09-25 | D1-1603 | JinJing | R1C10 | BR | 14 | 592 | 14 | 488 | 104
| Keyence | 2025-09-25 | D1-1603 | JinJing | R1C10 | M | 11 | 587 | 11 | 508 | 79
| Keyence | 2025-09-25 | D1-1603 | JinJing | R1C10 | TL | 15 | 623 | 15 | 513 | 110
| Keyence | 2025-09-25 | D1-1603 | JinJing | R3C6 | BR | 16 | 609 | 18 | 504 | 105
| Keyence | 2025-09-25 | D1-1603 | JinJing | R3C6 | M | 17 | 611 | 12 | 504 | 107
| Keyence | 2025-09-25 | D1-1603 | JinJing | R3C6 | TL | 31 | 589 | 21 | 521 | 68
| Keyence | 2025-09-25 | D1-1603 | JinJing | R6C2 | BR | 17 | 539 | 13 | 506 | 33
| Keyence | 2025-09-25 | D1-1603 | JinJing | R6C2 | M | 16 | 545 | 14 | 499 | 46
| Keyence | 2025-09-25 | D1-1603 | JinJing | R6C2 | TL | 20 | 534 | 21 | 507 | 27
| Keyence | 2025-09-25 | D1-1603 | JinJing | R6C10 | BR | 12 | 569 | 13 | 504 | 65
| Keyence | 2025-09-25 | D1-1603 | JinJing | R6C10 | M | 13 | 588 | 18 | 501 | 87
| Keyence | 2025-09-25 | D1-1603 | JinJing | R6C10 | TL | 19 | 602 | 23 | 474 | 128
| Keyence | 2025-10-02 | D1-1625 | JinJing | R1C2 | BR | 16 | 553 | 17 | 539 | 14
| Keyence | 2025-10-02 | D1-1625 | JinJing | R1C2 | M | 15 | 536 | 18 | 523 | 13
| Keyence | 2025-10-02 | D1-1625 | JinJing | R1C2 | TL | 16 | 526 | 20 | 512 | 14
| Keyence | 2025-10-02 | D1-1625 | JinJing | R1C10 | BR | 13 | 540 | 12 | 522 | 18
| Keyence | 2025-10-02 | D1-1625 | JinJing | R1C10 | M | 21 | 530 | 19 | 524 | 6
| Keyence | 2025-10-02 | D1-1625 | JinJing | R1C10 | TL | 19 | 541 | 21 | 520 | 21
| Keyence | 2025-10-02 | D1-1625 | JinJing | R3C6 | BR | 18 | 555 | 18 | 529 | 26
| Keyence | 2025-10-02 | D1-1625 | JinJing | R3C6 | M | 18 | 550 | 21 | 529 | 21
| Keyence | 2025-10-02 | D1-1625 | JinJing | R3C6 | TL | 19 | 561 | 19 | 540 | 21
| Keyence | 2025-10-02 | D1-1625 | JinJing | R6C2 | BR |  |  |  |  | 0
| Keyence | 2025-10-02 | D1-1625 | JinJing | R6C2 | M | 19 | 521 | 26 | 491 | 30
| Keyence | 2025-10-02 | D1-1625 | JinJing | R6C2 | TL | 15 | 536 | 19 | 495 | 41
| Keyence | 2025-10-02 | D1-1625 | JinJing | R6C10 | BR | 17 | 542 | 12 | 536 | 6
| Keyence | 2025-10-02 | D1-1625 | JinJing | R6C10 | M | 15 | 521 | 18 | 503 | 18
| Keyence | 2025-10-02 | D1-1625 | JinJing | R6C10 | TL | 17 | 541 | 16 | 528 | 13
| Keyence | 2025-10-02 | D1-1626 | JinJing | R1C2 | BR | 20 | 566 | 16 | 512 | 54
| Keyence | 2025-10-02 | D1-1626 | JinJing | R1C2 | M | 16 | 569 | 18 | 537 | 32
| Keyence | 2025-10-02 | D1-1626 | JinJing | R1C2 | TL | 18 | 555 | 15 | 527 | 28
| Keyence | 2025-10-02 | D1-1626 | JinJing | R1C10 | BR | 13 | 542 | 14 | 517 | 25
| Keyence | 2025-10-02 | D1-1626 | JinJing | R1C10 | M | 15 | 540 | 17 | 515 | 25
| Keyence | 2025-10-02 | D1-1626 | JinJing | R1C10 | TL | 14 | 569 | 14 | 543 | 26
| Keyence | 2025-10-02 | D1-1626 | JinJing | R3C6 | BR | 15 | 580 | 16 | 531 | 49
| Keyence | 2025-10-02 | D1-1626 | JinJing | R3C6 | M | 17 | 566 | 19 | 545 | 21
| Keyence | 2025-10-02 | D1-1626 | JinJing | R3C6 | TL | 14 | 581 | 17 | 530 | 51
| Keyence | 2025-10-02 | D1-1626 | JinJing | R6C2 | BR | 13 | 548 | 17 | 528 | 20
| Keyence | 2025-10-02 | D1-1626 | JinJing | R6C2 | M | 21 | 537 | 24 | 513 | 24
| Keyence | 2025-10-02 | D1-1626 | JinJing | R6C2 | TL | 17 | 533 | 17 | 503 | 30
| Keyence | 2025-10-02 | D1-1626 | JinJing | R6C10 | BR | 21 | 542 | 18 | 535 | 7
| Keyence | 2025-10-02 | D1-1626 | JinJing | R6C10 | M | 17 | 532 | 10 | 504 | 28
| Keyence | 2025-10-02 | D1-1626 | JinJing | R6C10 | TL | 18 | 549 | 13 | 520 | 29
| Keyence | 2025-10-03 | D1-1661 | JinJing | R1C2 | BR | 12 | 532 | 15 | 506 | 26
| Keyence | 2025-10-03 | D1-1661 | JinJing | R1C2 | M | 12 | 548 | 13 | 515 | 33
| Keyence | 2025-10-03 | D1-1661 | JinJing | R1C2 | TL | 14 | 530 | 15 | 499 | 31
| Keyence | 2025-10-03 | D1-1661 | JinJing | R1C10 | BR | 12 | 554 | 15 | 524 | 30
| Keyence | 2025-10-03 | D1-1661 | JinJing | R1C10 | M | 10 | 439 | 11 | 408 | 34
| Keyence | 2025-10-03 | D1-1661 | JinJing | R1C10 | TL | 10 | 552 | 13 | 501 | 51
| Keyence | 2025-10-03 | D1-1661 | JinJing | R3C6 | BR | 13 | 538 | 18 | 499 | 39
| Keyence | 2025-10-03 | D1-1661 | JinJing | R3C6 | M | 11 | 537 | 17 | 491 | 46
| Keyence | 2025-10-03 | D1-1661 | JinJing | R3C6 | TL | 13 | 514 | 13 | 474 | 40
| Keyence | 2025-10-03 | D1-1661 | JinJing | R6C2 | BR | 14 | 513 | 21 | 506 | 7
| Keyence | 2025-10-03 | D1-1661 | JinJing | R6C2 | M | 14 | 519 | 17 | 490 | 29
| Keyence | 2025-10-03 | D1-1661 | JinJing | R6C2 | TL | 14 | 507 | 15 | 493 | 14
| Keyence | 2025-10-03 | D1-1661 | JinJing | R6C10 | BR | 11 | 515 | 12 | 498 | 17
| Keyence | 2025-10-03 | D1-1661 | JinJing | R6C10 | M | 12 | 531 | 15 | 511 | 20
| Keyence | 2025-10-03 | D1-1661 | JinJing | R6C10 | TL | 11 | 515 | 12 | 483 | 32
| Keyence | 2025-10-03 | D1-1662 | JinJing | R1C2 | BR | 17 | 516 | 18 | 488 | 28
| Keyence | 2025-10-03 | D1-1662 | JinJing | R1C2 | M | 10 | 488 | 17 | 443 | 45
| Keyence | 2025-10-03 | D1-1662 | JinJing | R1C2 | TL | 13 | 480 | 18 | 448 | 32
| Keyence | 2025-10-03 | D1-1662 | JinJing | R1C10 | BR | 15 | 537 | 24 | 514 | 23
| Keyence | 2025-10-03 | D1-1662 | JinJing | R1C10 | M | 17 | 517 | 16 | 487 | 30
| Keyence | 2025-10-03 | D1-1662 | JinJing | R1C10 | TL | 17 | 530 | 16 | 502 | 28
| Keyence | 2025-10-03 | D1-1662 | JinJing | R3C6 | BR | 19 | 500 | 21 | 485 | 15
| Keyence | 2025-10-03 | D1-1662 | JinJing | R3C6 | M | 21 | 538 | 18 | 496 | 42
| Keyence | 2025-10-03 | D1-1662 | JinJing | R3C6 | TL | 16 | 536 | 18 | 506 | 30
| Keyence | 2025-10-03 | D1-1662 | JinJing | R6C2 | BR | 15 | 539 | 20 | 523 | 16
| Keyence | 2025-10-03 | D1-1662 | JinJing | R6C2 | M | 12 | 522 | 18 | 505 | 17
| Keyence | 2025-10-03 | D1-1662 | JinJing | R6C2 | TL | 15 | 519 | 15 | 492 | 27
| Keyence | 2025-10-03 | D1-1662 | JinJing | R6C10 | BR | 19 | 541 | 19 | 511 | 30
| Keyence | 2025-10-03 | D1-1662 | JinJing | R6C10 | M | 20 | 531 | 23 | 503 | 28
| Keyence | 2025-10-03 | D1-1662 | JinJing | R6C10 | TL | 16 | 531 | 17 | 506 | 25
| Keyence | 2025-10-03 | D1-1663 | JinJing | R1C2 | BR | 14 | 529 | 15 | 501 | 28
| Keyence | 2025-10-03 | D1-1663 | JinJing | R1C2 | M | 13 | 527 | 11 | 498 | 29
| Keyence | 2025-10-03 | D1-1663 | JinJing | R1C2 | TL | 12 | 531 | 15 | 516 | 15
| Keyence | 2025-10-03 | D1-1663 | JinJing | R1C10 | BR | 10 | 541 | 11 | 510 | 31
| Keyence | 2025-10-03 | D1-1663 | JinJing | R1C10 | M | 11 | 521 | 12 | 509 | 12
| Keyence | 2025-10-03 | D1-1663 | JinJing | R1C10 | TL | 17 | 538 | 15 | 488 | 50
| Keyence | 2025-10-03 | D1-1663 | JinJing | R3C6 | BR | 13 | 523 | 14 | 498 | 25
| Keyence | 2025-10-03 | D1-1663 | JinJing | R3C6 | M | 11 | 536 | 14 | 502 | 34
| Keyence | 2025-10-03 | D1-1663 | JinJing | R3C6 | TL | 14 | 531 | 16 | 508 | 23
| Keyence | 2025-10-03 | D1-1663 | JinJing | R6C2 | BR | 11 | 520 | 14 | 501 | 19
| Keyence | 2025-10-03 | D1-1663 | JinJing | R6C2 | M | 22 | 514 | 22 | 490 | 24
| Keyence | 2025-10-03 | D1-1663 | JinJing | R6C2 | TL | 14 | 521 | 19 | 497 | 24
| Keyence | 2025-10-03 | D1-1663 | JinJing | R6C10 | BR | 13 | 520 | 13 | 507 | 13
| Keyence | 2025-10-03 | D1-1663 | JinJing | R6C10 | M | 13 | 515 | 11 | 504 | 11
| Keyence | 2025-10-03 | D1-1663 | JinJing | R6C10 | TL | 14 | 499 | 14 | 481 | 18
| Keyence | 2025-10-06 | D1-1668 | JinJing | R1C2 | BR | 14 | 566 | 18 | 551 | 15
| Keyence | 2025-10-06 | D1-1668 | JinJing | R1C2 | M | 13 | 584 | 22 | 568 | 16
| Keyence | 2025-10-06 | D1-1668 | JinJing | R1C2 | TL | 13 | 545 | 17 | 533 | 12
| Keyence | 2025-10-06 | D1-1668 | JinJing | R1C10 | BR | 17 | 567 | 17 | 521 | 46
| Keyence | 2025-10-06 | D1-1668 | JinJing | R1C10 | M | 12 | 573 | 16 | 538 | 35
| Keyence | 2025-10-06 | D1-1668 | JinJing | R1C10 | TL | 19 | 624 | 21 | 583 | 41
| Keyence | 2025-10-06 | D1-1668 | JinJing | R3C6 | BR | 19 | 554 | 21 | 534 | 20
| Keyence | 2025-10-06 | D1-1668 | JinJing | R3C6 | M | 13 | 553 | 25 | 515 | 38
| Keyence | 2025-10-06 | D1-1668 | JinJing | R3C6 | TL | 19 | 546 | 21 | 520 | 26
| Keyence | 2025-10-06 | D1-1668 | JinJing | R6C2 | BR | 17 | 587 | 18 | 571 | 16
| Keyence | 2025-10-06 | D1-1668 | JinJing | R6C2 | M | 17 | 556 | 17 | 545 | 11
| Keyence | 2025-10-06 | D1-1668 | JinJing | R6C2 | TL | 18 | 531 | 18 | 479 | 52
| Keyence | 2025-10-06 | D1-1668 | JinJing | R6C10 | BR | 16 | 536 | 16 | 529 | 7
| Keyence | 2025-10-06 | D1-1668 | JinJing | R6C10 | M | 20 | 554 | 21 | 534 | 20
| Keyence | 2025-10-06 | D1-1668 | JinJing | R6C10 | TL | 14 | 520 | 15 | 482 | 38
| Keyence | 2025-10-06 | D1-1669 | JinJing | R1C2 | BR | 17 | 559 | 17 | 531 | 28
| Keyence | 2025-10-06 | D1-1669 | JinJing | R1C2 | M | 15 | 552 | 16 | 526 | 26
| Keyence | 2025-10-06 | D1-1669 | JinJing | R1C2 | TL | 13 | 556 | 18 | 548 | 8
| Keyence | 2025-10-06 | D1-1669 | JinJing | R1C10 | BR | 23 | 543 | 15 | 528 | 15
| Keyence | 2025-10-06 | D1-1669 | JinJing | R1C10 | M | 19 | 548 | 14 | 524 | 24
| Keyence | 2025-10-06 | D1-1669 | JinJing | R1C10 | TL | 13 | 539 | 16 | 527 | 12
| Keyence | 2025-10-06 | D1-1669 | JinJing | R3C6 | BR | 20 | 540 | 19 | 529 | 11
| Keyence | 2025-10-06 | D1-1669 | JinJing | R3C6 | M | 23 | 547 | 18 | 544 | 3
| Keyence | 2025-10-06 | D1-1669 | JinJing | R3C6 | TL | 16 | 544 | 19 | 532 | 12
| Keyence | 2025-10-06 | D1-1669 | JinJing | R6C2 | BR | 15 | 538 | 19 | 521 | 17
| Keyence | 2025-10-06 | D1-1669 | JinJing | R6C2 | M | 14 | 526 | 18 | 512 | 14
| Keyence | 2025-10-06 | D1-1669 | JinJing | R6C2 | TL | 29 | 549 | 26 | 538 | 11
| Keyence | 2025-10-06 | D1-1669 | JinJing | R6C10 | BR | 15 | 540 | 16 | 535 | 5
| Keyence | 2025-10-06 | D1-1669 | JinJing | R6C10 | M | 16 | 543 | 13 | 526 | 17
| Keyence | 2025-10-06 | D1-1669 | JinJing | R6C10 | TL | 12 | 501 | 14 | 490 | 11
| Keyence | 2025-10-08 | D1-1694 | JinJing | R1C2 | BR | 14 | 549 | 18 | 534 | 15
| Keyence | 2025-10-08 | D1-1694 | JinJing | R1C2 | M | 14 | 545 | 14 | 534 | 11
| Keyence | 2025-10-08 | D1-1694 | JinJing | R1C2 | TL | 13 | 549 | 17 | 532 | 17
| Keyence | 2025-10-08 | D1-1694 | JinJing | R1C10 | BR | 12 | 552 | 16 | 528 | 24
| Keyence | 2025-10-08 | D1-1694 | JinJing | R1C10 | M | 14 | 539 | 18 | 514 | 25
| Keyence | 2025-10-08 | D1-1694 | JinJing | R1C10 | TL | 15 | 543 | 19 | 534 | 9
| Keyence | 2025-10-08 | D1-1694 | JinJing | R3C6 | BR | 17 | 556 | 19 | 525 | 31
| Keyence | 2025-10-08 | D1-1694 | JinJing | R3C6 | M | 16 | 553 | 21 | 519 | 34
| Keyence | 2025-10-08 | D1-1694 | JinJing | R3C6 | TL | 17 | 550 | 19 | 525 | 25
| Keyence | 2025-10-08 | D1-1694 | JinJing | R6C2 | BR | 14 | 537 | 18 | 525 | 12
| Keyence | 2025-10-08 | D1-1694 | JinJing | R6C2 | M | 14 | 535 | 19 | 537 | -2
| Keyence | 2025-10-08 | D1-1694 | JinJing | R6C2 | TL | 16 | 541 | 17 | 529 | 12
| Keyence | 2025-10-08 | D1-1694 | JinJing | R6C10 | BR | 15 | 560 | 17 | 547 | 13
| Keyence | 2025-10-08 | D1-1694 | JinJing | R6C10 | M | 16 | 543 | 14 | 515 | 28
| Keyence | 2025-10-08 | D1-1694 | JinJing | R6C10 | TL | 14 | 522 | 13 | 513 | 9
0.356
0.358
0.324
0.413
0.343